## Arkusz1
| Cu (miedź) | Si (krzem) | Al (Aluminium) | SiC (węglik krzemu) | C (grafit) | Pb (ołów) | Fe (żelazo) | Ge (german) | Cd (kadm) | Qp [J/g] | LICZBA ATOMOWA | TEMPERATURA DEBYE'A | NISKO | WYSOKO | sigma-nisko | sigma-wysoko | PUNKT UROJONY
m [g] | 23.25 | 7.6 | 38.45 | 28.65 | 46.35 | 52.35 | 83.15 | 54.8 | 41.05 | 199 | 29 | 274.4 | 347 | 310 | 72.6 | 35.6 | 320
Z | 29 | 14 | 13 | 10 | 6 | 82 | 26 | 32 | 48 |  | 14 | 559.8 | 645 | 692 | 85.2 | 132.2 | 660
A | 4 | 2 | 6 | 3 | 8 | 5 | 1 | 9 | 7 |  | 13 | 422.6 | 433 | 390 | 10.4 | 32.6
delta m | 8.89255 | 4.50745 | 29.6032 | 12.3287 | 20.7966 | 7.1 | 32.4193 | 16.4442 | 10.1434 |  | 10 | 1024 |  | 1200 |  | 176
cp | 0.3491403 | 0.5413946 | 0.7028116 | 0.3928161 | 0.4095804 | 0.123805 | 0.3559082 | 0.2739232 | 0.2255625 |  | 6 | 1342 | 413 | 1550 | 929 | 208
cp_mol | 22.18647 | 15.20534 | 18.96291 | 7.873114 | 4.914965 | 25.62764 | 19.87569 | 19.89778 | 25.35571 |  | 82 | 131.7 | 105 | 87 | 26.7 | 44.7 | 115
cv_mol | 21.60747 | 15.18834 | 18.11491 | 7.873114 | 4.889965 | 24.04264 | 18.66169 | 19.89778 | 24.38671 |  | 26 | 406.1 | 477 | 373 | 70.9 | 33.1
cv/3R | 0.8667255 | 0.8667255 | 0.8667255 | 0.8667255 | 0.8667255 | 0.8667255 | 0.8667255 | 0.8667255 | 0.8667255 |  | 32 | 351.3 | 373 | 403 | 21.7 | 51.7
T_D | 274.4 | 559.8 | 422.6 | 1024 | 1342 | 131.7 | 406.1 | 351.3 | 107 |  | 48 | 107 | 210 | 221 | 103 | 114 | 215
T_D=0 | 347 | 645 | 433 | brak | 413 | 105 | 477 | 373 | 210 |  |  | DOŚWIADCZENIE | TEORIA
T_D=300 | 310 | 692 | 390 | 1200 | 1550 | 87 | 373 | 403 | 221
masa [g/mol] | 63.546 | 28.086 | 26.986 | 40.096 | 12.01 | 207 | 55.845 | 62.64 | 122.411
próbka | Cu | Si | Al | SiC | C | Pb | Fe | Ge | Cd
m [g] | 23.25 | 7.6 | 38.45 | 28.65 | 46.35 | 52.35 | 83.15 | 54.8 | 41.05
Z | 29 | 14 | 13 | 10 | 6 | 82 | 26 | 32 | 48
delta m | 8.89255 | 4.50745 | 29.6032 | 12.3287 | 20.7966 | 7.1 | 32.4193 | 16.4442 | 10.1434
cp | 0.3491403 | 0.5413946 | 0.7028116 | 0.3928161 | 0.4095804 | 0.123805 | 0.3559082 | 0.2739232 | 0.2255625
cp_mol | 22.18647 | 15.20534 | 18.96291 | 7.873114 | 4.914965 | 25.62764 | 19.87569 | 19.89778 | 25.35571
delta c | 0.579 | 0.017 | 0.848 | - | 0.025 | 1.585 | 1.214 | - | 0.969
A = mu | 63.546 | 28.086 | 26.986 | 40.096 | 12.01 | 207 | 55.845 | 62.64 | 122.411
cv_mol | 21.60747 | 15.18834 | 18.11491 | 7.873114 | 4.889965 | 24.04264 | 18.66169 | 19.89778 | 24.38671
cv/3R | 0.8667255 | 0.8667255 | 0.8667255 | 0.8667255 | 0.8667255 | 0.8667255 | 0.8667255 | 0.8667255 | 0.8667255
T_D | 274.4 | 559.8 | 422.6 | 1024 | 1342 | 131.7 | 406.1 | 351.3 | 107
T_D=0 | 347 | 645 | 433 | - | 413 | 105 | 477 | 373 | 210
T_D=300 | 310 | 692 | 390 | 1200 | 1550 | 87 | 373 | 403 | 221