## Arkusz1
probka 1 | mean wt% | deviation wt% | cps | cps deviation (+-) | energy K-apha[keV] | energy K-beta[keV] |  | theoretical % | bulk
Cu | 67.61 | 0.178 | 6843.918 | 17.984 | 8.0483 | 8.9145 |  | 75
Ni | 32.39 | 0.157 | 1894.945 | 9.481 | 7.4754 | 8.2718 |  | 25
probka 2 | mean wt% | deviation wt% | cps | cps deviation | energy K-apha[keV] | energy K-beta[keV]
Cr | 4.692 | 0.026 | 1570.37 | 8.795 | 5.4312 | 5.9875
Fe | 95.234 | 0.262 | 5902.143 | 16.769 | 6.4122 | 7.0821
Cu | 0.074 | 0.006 | 11.841 | 0.924 | 8.0631 | 8.9245
probka 2 | mean wt% | deviation wt% | cps | cps deviation | energy K-apha[keV] | energy K-beta[keV] | thickness [mikro m]
Cu |  |  | 7526.919 | 15.364 | 8.0657 | 8.93 | 10.66
Fe |  |  | 386.932 | 3.512 | 6.4253 | 7.078 | 5000
+